## 904-04 (rev X)
904-04 | Document revision |  |  | LISTADO DE MATERIALES NORMALIZADOS DOGA LIST OF STANDARDIZED DOGA MATERIALS
X
MATERIAL CODE | International standard | International ID | Standard DOGA | Denomination | Family | Drawing name | COLOR | Group | Old Standard
X6Cr17 | EN 10088 | 1.4016 | 904-04-002-001 | Stainless steel EN 10088 X6 Cr17 (1.4016) | SS | DOGA904-04-002-001 (Stainless Steel) | ref color1 | 002 | 904-04-001-13-2
X8CrNiS18-9 | EN 10088-3 |  | 904-04-002-002 | Stainless steel EN 10088-3 X8CrNiS 18-9 (1.4305) | SS | DOGA904-04-002-002 (Stainless Steel) | ref color1 | 002 | 904-04-001-4-2
X3CrNiCu 18-9-4 | EN 10263-5 |  | 904-04-002-003 | Stainless steel EN 10263-5 X3CrNiCu 18-9-4 (1.4567) | SS | DOGA904-04-002-003 (Stainless Steel) | ref color1 | 002 | 904-04-001-6-3
X5CrNi17-7 | EN10088 | 1.4319 | 904-04-002-004 | Stainless steel EN 10088 X5CrNi17-7 Rm500-750 | SS | DOGA904-04-002-004 (Stainless Steel) | ref color1 | 002
X5CrNi18-10 | EN 10088 | 1.4301 | 904-04-002-005 | Stainless steel EN 10088 X5CrNi18-10 / AISI 304 | SS | DOGA904-04-002-005 (Stainless Steel) | ref color1 | 002 | 904-04-001-7-2
Cancelled | EN 10088 |  | 904-04-002-006 | Cancelled replace by 904-04-002-002 | SS | DOGA904-04-002-006 (Stainless Steel) | ref color1 | 002 | 904-04-001-8-2
X5CrNiM017-12-2 | EN 10270-3 | 1.4401 | 904-04-002-007 | Stainless steel EN 10270-3 X5CrNiMo17-12-2 (AISI 316 1.4401) RM100-1250 | SS | DOGA904-04-002-007 (Stainless Steel) | ref color1 | 002 | 904-04-001-10-2
X10CrNi18-8 | EN 10270-3 |  | 904-04-002-008 | Stainless steel EN 10270-3 X10CrNi18-8 (AISI 302 1.4310) | SS | DOGA904-04-002-008 (Stainless Steel) | ref color1 | 002 | 904-04-001-12-2
A1 | ISO 3506-2 |  | 904-04-002-009 | Stainless steel ISO 3506-2 A1 | SS | DOGA904-04-002-009 (Stainless Steel) | ref color1 | 002 | 904-04-001-17-5
X5CrNi18-10 C1400 | EN 10088 | 1.4301 | 904-04-002-010 | Stainless steel EN 10151 X5CrNi18-10 RM 1400 1700 | SS |  | ref color1 | 002 | 904-04-001-7-2
X20Cr13 | EN 10088 +A13:C13 |  | 904-04-002-011 | Stainless steel EN 10088 X20Cr13 | SS | DOGA904-04-002-011 (Stainless Steel) | ref color1 | 002
X6Cr17 | EN 10088 | 1.4301 | 904-04-002-012 |  | SS | DOGA904-04-002-012 (Stainless Steel) | ref color1 | 002 | 904-04-001-7-2
X2CrNi16-9 | EN 10088-3 | 1.4307 | 904-04-002-013 | Stainless steels. Semi-finished products, bars, rods, wire, sections and bright products of corrosion resisting steels for general purposes eq.AFNOR Z3CN19-09 | SS | DOGA904-04-002-013 (Stainless Steel) | ref color1 | 002
X5CrNi18-10 +2R | EN 10088 | 1.4301 | 904-04-002-014 |  | SS | DOGA904-04-002-014 (Stainless Steel) | ref color1 | 002
Z3Cn19-09 | EN 10088 |  | 904-04-002-015 |  | SS | DOGA904-04-002-015 (Stainless Steel) | ref color1 | 002
X10CrNi18-8 | EN 10088 |  | 904-04-002-016 | Stainless steel EN 10270-3 X10CrNi18-8 (1.4310) sheet/plate and strip of corrosion resisting steels for general purposes | SS | DOGA904-04-002-016 (Stainless Steel) | ref color1 | 002 | 800-14-001
X5CrNi18-10 +C800 | EN 10088 | 1.4301 | 904-04-002-017 | Stainless steel EN 10088 X5CrNi18-10 (1.4301) RM 800-1000 | SS | DOGA904-04-002-017 (Stainless Steel) | ref color1 | 002
X5CrNiMo17122 +C1000 | EN 10151 | 1.4401 | 904-04-002-018 | Stainless steel X5CrNiMo17-12-2 RM 1000-1300 Stainless steel strip for springs | SS | DOGA904-04-002-018 (Stainless Steel) |  | 002
X6Cr17 +C1300 | EN 10151 | 1,4301 | 904-04-002-019 | Stainless steel EN 10088 X5CrNi18-10 (1.4301) RM 1300-1700 | SS | DOGA904-04-002-019 (Stainless Steel) | ref color1 | 002
X10CrNi18-8 +C1300 | EN 10151 | 1,4310 | 904-04-002-020 | Stainless steel EN 10270-3 X10CrNi18-8 (1.4310) RM 1300-1700 sheet/plate and strip of corrosion resisting steels for general purposes | SS | DOGA904-04-002-020 (Stainless Steel) | ref color1 | 002 | 800-14-001
A2 | ISO 989-5 |  | 904-04-002-021 | Steel for screws s/n ISO 898-5 A2 | SS | DOGA904-04-002-021 (Stainless Steel) |  | 002
AISI 304(cancelled) | AISI 304 |  | 904-04-002-022 | Cancelled replace by 904-04-002-005 | SS
PH | EN 10270-1 |  | 904-04-002-023 | Cancelled | SS | DOGA904-04-002-023 (Stainless Steel) |  | 002
L2630 | UNE 38264 |  | 904-04-003-001 | EN 1706 AC-46500 (AC-AlSi9Cu3(Fe)(Zn)) | AL | DOGA904-04-003-001 (Aluminium alloy) | 04_grey | 003
L2631 | UNE 38245 |  | 904-04-003-002 | EN 1706 AC-46000 casting alloy | AL | DOGA904-04-003-002 (Aluminium alloy) | 04_grey | 003
L2521 | UNE 38269 |  | 904-04-003-003 | EN 1706 AC-47100 injection moulding | AL | DOGA904-04-003-003 (Aluminium alloy) | 04_grey | 003
L2640 | UNE 38264 |  | 904-04-003-004 | It does not have equivalent EN 1706 | AL | DOGA904-04-003-004 (Aluminium alloy) | 04_grey | 003
AW 2030 T-4 | EN 573 |  | 904-04-003-005 | Machining alloy | AL | DOGA904-04-003-005 (Alluminium alloy | 04_grey | 003
AW 2011 | EN 1706 |  | 904-04-003-006 | High mechanical strength alloy for machinning (Free Machining Alloy) | AL | DOGA904-04-003-006 (Alluminium alloy | 04_grey | 003
L3001 | UNE 38115 |  | 904-04-003-007 | Forging alloy | AL | DOGA904-04-003-007 (Alluminium alloy | 04_grey | 003
AW 1050A | EN 1706 |  | 904-04-003-008 | Sheet metal moderate strength | AL | DOGA904-04-003-008 (Alluminium alloy | 04_grey | 003
AC 46100 | EN 1706 |  | 904-04-003-009 | Casting alloy | AL | DOGA904-04-003-009 (Alluminium alloy | 04_grey | 003
AW 6082 | EN 755-2 | ENAW-6082 | 904-04-003-010 | Extruded rod/bar, tube and profiles | AL | DOGA904-04-003-010 (Alluminium alloy | 04_grey | 003
Cu90Sn10 | DIN 1705 |  | 904-04-004-001 | Bronze DIN 1705 Cu90Sn10 Fuerza de Rotura 86 Kg/cm2 (8.43MPa) | Cu | DOGA904-04-004-001 (Bronze) | 58 bronze | 004
CW506L H095 | EN 1652 |  | 904-04-004-002 | Brass CW506L H095 EN 1652 (CuZn33 H095) | Cu | DOGA904-04-004-002 (Brass) | 58 bronze | 004
CW506L H0155 | EN 1652 |  | 904-04-004-003 | Brass CW506L H155 EN 1652 (CuZn33 H155) | Cu | DOGA904-04-004-003 (Brass) | 58 bronze | 004
CW506L H0180 | EN 1652 |  | 904-04-004-004 | Brass CW508L H180 EN 1652 (CuZn37 H180) | Cu | DOGA904-04-004-004 (Brass) | 58 bronze | 004
C-T8Z4-K140 | UNE 96002 |  | 904-04-004-005 | Sinterized bronze UNE 96002 C-T8Z4-K140 | Cu | DOGA904-04-004-005 (Bronze) | 58 bronze | 004
CW614N | EN 12164 |  | 904-04-004-006 | Brass rod for free machining (CuZn39Pb3) | Cu | DOGA904-04-004-006 (Brass) | 58 bronze | 004
CW 507 L | EN 1652 |  | 904-04-004-007 | CuZn36 H170 s/n EN 1652 The standard alloy for deep drawing, spinning, upsetting, thread rolling and bending. Good soldering properties. Rivet tubing, lighting fittings and finished metal goods. | Cu | DOGA904-04-004-007 (Brass) | 58 bronze | 004
MS 67 F 37 | DIN 17660/ 17670 |  | 904-04-004-008 | CuZn33 brass MS67 F37 DIN 17660/17670 | Cu |  |  | 004
CuZn37 H095 | EN 1652 |  | 904-04-004-009 | CuZn37 muy similar al CUZn36 | Cu |  | 58 bronze | 004
CuSn6 |  |  | 904-04-004-010 | Bronze CuSn6 | Cu | DOGA904-04-004-010 (Bronze) | 58 bronze | 004
MS 67 F 54 | DIN 17660/ 17670 |  | 904-04-004-011 | CuZn brass MS67 F37 DIN 17660 | Cu | DOGA904-04-004-011 (Bronze) | 58 bronze | 004
ZP5 | EN 12844 |  | 904-04-005-001 | Zamak EN 12844 ZP5 (Zamak 5 o ZN Al Cu 4-1) | Zn | DOGA904-04-005-001 (Zamac) | 04-grey | 005
Neodymio |  |  | 904-04-006-001 | Moldable magnetic material | Other metals | DOGA904-04-006-001 (Neodymio) | 04-grey | 006
Ferrite Y10-T |  |  | 904-04-006-002 | Isotropic ferrite chinese standard | Other metals | DOGA904-04-006-002 (Ferrita) | 04-grey | 006
Ferrite ceramica |  |  | 904-04-006-003 | Strontium ferrite FXD 400 BR=0,4T | Other metals | DOGA904-04-006-003 (Ferrita) | 04-grey | 006
st-b65a600 |  |  | 904-04-006-004 | Silicone | Other metals | DOGA904-04-006-004 (Silicon) | 04-grey | 006
st-m600-65a |  |  | 904-04-006-005 | Silicone | Other metals | DOGA904-04-006-005 (Silicon) | 04-grey | 006
Ag |  |  | 904-04-006-006 | Fine silver | Other metals | #REF! |  | 006
sintered steel |  |  | 904-04-006-007 | Iron & steel powder for sintered components mechanical, gears shafts etc (distaloy) | Other metals | DOGA904-04-006-007 (sintered steel) | 04-grey | 006
FD-05N2C | ISO 5755 |  | 904-04-006-008 | Diffusion-alloyed steel /D39 DIN 30910Sint / FD-0205--5 MPIF 35 | Other metals | DOGA904-04-006-008 (Sinter steel) |  | 006
Plastoferrite |  |  | 904-04-006-009 | Anisotropic magnetic tape CM-2 | Other metals | DOGA904-04-006-009 (Plastoferritel) |  | 006
NdFeB |  |  | 904-04-006-010 | Moldable ferrite
Cu |  |  | 904-04-007-001 | Copper | Cu | DOGA904-04-007-001 (Copper) | 58 bronze | 007
S235JR | EN 10025-2 | 1.0044 | 904-04-009-001 | Steel EN10025-2 S235JR Rm 360-510 (Antiguo St 37-2.03) | S | DOGA904-04-009-001 (Steel sheet) | ref color1 | 009 | 904-04-001-1.1/2,1
S420MC | EN 10149-2 |  | 904-04-009-002 | Steel EN10149-2 S420MC (Rm = 480 - 620 N/mm2) | S | DOGA904-04-009-002 (Steel strip) | ref color1 | 009 | 904-04-001-1-2
S235JRC +C RM=470-840 | EN 10277-2 | 1.0122 | 904-04-009-003 | Steel EN10277-2 S235JRC + C (Rm 470 - 840 N/mm para esp=5-10 Pasamano) | S | DOGA904-04-009-003 (Steel strip) | ref color1 | 009 | 904-04-001-1.3
C45E+C | EN 10277-5 | 1,1191 | 904-04-009-004 | Steel EN10277-5 C45 E + C | S | DOGA 904-04-009-004 (Steel) | ref color1 | 009 | 904-04-001-4.1/1.5
DX52D | EN 10346 |  | 904-04-009-005 | Steel galvanized sheet EN 10346 DX52D + Z200/275 MAO | S | DOGA 904-04-009-005 (Steel) | ref color1 | 009 | 904-04-001-2.3 / 3.1 / 3.2 / 3.3
G17CrMo5-5 | EN 10213-2 |  | 904-04-009-006 | Steel EN 10213-2 G17CrMo5-5 (1.7357) | S | DOGA 904-04-009-006 (Steel) | ref color1 | 009 | 904-04-001-2-5
C45E | EN 10277-5 | 1,1191 | 904-04-009-007 | Steel EN 10277-5 C45E | S | DOGA 904-04-009-007 (Steel) | ref color1 | 009
11SMn30 | EN 10277-3 |  | 904-04-009-008 | Steel EN 10277-3 11SMn30 | S | DOGA 904-04-009-008 (Steel) | ref color1 | 009 | 904-04-001-5.2/6.2/8.1
C8C | EN 10263-2 |  | 904-04-009-009 | Steel EN 10263-2 C8C (1.0213) | S | DOGA 904-04-009-009 (Steel) | ref color1 | 009 | 904-04-001-6-1
E195 | EN 10305-2 |  | 904-04-009-010 | Steel EN 10305-2 E195 or higher | S | DOGA 904-04-009-010 (Steel) | ref color1 | 009 | 904-04-001-7-1
11SMnPb30 | EN 10277-3: | 1,0718 | 904-04-009-011 | Free cutting steels. Technical delivery conditions for semi-finished products, hot rolled bars and rods | S | DOGA 904-04-009-011 (Steel) | ref color1 | 009
DX53D Z140 MBO | EN 10346 | 1.0355 | 904-04-009-012 | Steel EN 10346 DX53D+Z140-M-B-O (1.0355) | S | DOGA 904-04-009-012 (Steel) | ref color1 | 009 | 904-04-001-9-1
C38D Zn RM=700-1000 N/mm2 | EN 10016-2 |  | 904-04-009-013 | Steel EN 10016-2 C38D Zn Cold rolled wire | S | DOGA 904-04-009-013 (Steel) | ref color1 | 009
SH- Ø -Z | EN 10270-1 |  | 904-04-009-014 | Steel EN 10270-1 SH- Ø -Z | S | DOGA 904-04-009-014 (Steel) | ref color1 | 009 | 904-04-001-12-1
HX220YD+Z100 | EN 10346 |  | 904-04-009-015 | Steel EN 10346 HX220YD+Z100 o 140M-B-O (1.0923) | S | DOGA 904-04-009-015 (Steel) | ref color1 | 009 | 904-04-001-13-1
C67S | EN 10132-4 |  | 904-04-009-016 | Carbon tempered steel C67S EN10132-4 hardness 46±1 HRC – Rm 1480- 1580 Mpa | S | DOGA 904-04-009-016 (Steel) | ref color1 | 009 | 904-04-001-16-2
12 | EN 20898-2 |  | 904-04-009-017 | Steel EN 20898-2 12 (DIN ISO EN 20898-2 standard which determines mechanical properties for nut fixation) Grade 12 | S | DOGA 904-04-009-017 (Steel) | ref color1 | 009 | 904-04-001-17-1
8 | EN 20898-2 |  | 904-04-009-018 | Steel EN 20898-2 8 (DIN ISO EN 20898-2 standard which determines mechanical properties for nut fixation) Grade 8 | S | DOGA 904-04-009-018 (Steel) | ref color1 | 009 | 904-04-001-17-2
DC01+ C490 | EN 10139 |  | 904-04-009-019 | Steel EN 10139 DC01 +C490 | S | DOGA 904-04-009-019 (Steel) | ref color1 | 009
C60S | EN 10132-4 |  | 904-04-009-020 | Steel EN 10132-4 C60S | S | DOGA 904-04-009-020 (Steel) | ref color1 | 009 | 904-04-001-16-2
51CrV4 | EN 10132-4 |  | 904-04-009-021 | Steel EN 10132-4 51CrV4 | S | DOGA 904-04-009-021 (Steel) | ref color1 | 009
DX53D | EN 10346 | 1.0355 | 904-04-009-022 | Steel EN 10327 DX53D | S | DOGA 904-04-009-022 (Steel) | ref color1 | 009
E235 | EN 10296 | 1.0308 | 904-04-009-023 | Welded circular steel tubes for mechanical and general engineering purposes. Non-alloy and alloy steel tubes | S | DOGA 904-04-009-023 (Steel) | ref color1 | 009
E235_SL | EN 10305-1 | 1.0308 | 904-04-009-024 | Steel tubes for precision applications. Seamless cold drawn tubes, | S | DOGA 904-04-009-024 (Steel) | ref color1 | 009
C45 (a ANULAR) | EN 10083 | 1.0503 | 904-04-009-025 | Non-alloy quality steel. Steels for general engineering purposes | S | DOGA 904-04-009-025 (Steel) | ref color1 | 009
DC04 | EN 10130 |  | 904-04-009-026 | Equivalent ST1403 | S | DOGA 904-04-009-026 (Steel) | ref color1 | 009
DC03 | EN 10130 | 1.0347 | 904-04-009-027 | Cold rolled low carbon steel flat products for cold forming 111-0003-17-00 | S | DOGA 904-04-009-027 (Steel) | ref color1 | 009
ETG88 |  |  | 904-04-009-028 | ETG88 Steel calibrated high machinable resistance (Steeltec reg) | S | DOGA 904-04-009-028 (Steel) | ref color1 | 009
DD14 | EN 10111 |  | 904-04-009-029 | DD14 Continuously hot rolled low carbon steel . (DIN 2391-1 ST35) | S | DOGA 904-04-009-029 (Steel) | ref color1 | 009
E155 C | EN 10296-1 | 10033 | 904-04-009-030 | Welded circular steel tubes for mechanical and general engineering purposes. Non-alloy and alloy steel tubes (C stands for "calibrated") | S | DOGA 904-04-009-030 (Steel) | ref color1 | 009
E155 | EN 10296-1 | 1.0033 | 904-04-009-031 | Welded circular steel tubes for mechanical and general engineering purposes. Non-alloy and alloy steel tubes (non calibrated) | S | DOGA 904-04-009-031 (Steel) | ref color1 | 009
C15 | EN 10277-2 | 1.0401 | 904-04-009-032 | Bright steel products for general engineering purposes (old F111) | S | DOGA 904-04-009-032 (Steel) | ref color1 | 009
C10C | EN 10263-2 | 1.0214 | 904-04-009-033 | Steel rod, bars and wire for cold heading and cold extrusion.Technical delivery conditions for steels not intended for heat treatment after cold working | S | DOGA 904-04-009-033 (Steel) | ref color1 | 009
DD11 | EN 10111 | 1.0332 | 904-04-009-034 | Continuously hot rolled low carbon steel sheet and strip for cold forming. Technical delivery conditions | S | DOGA 904-04-009-034 (Steel) | ref color1 | 009
42CrMo4 | EN 10132-3 | 1.7225 | 904-04-009-035 | Alloy special steel | S | DOGA 904-04-009-035 (Steel) | ref color1 | 009
C45 | EN 10277-2 | 1.0503 | 904-04-009-036 | Steels for general engineering purposes | S | DOGA 904-04-009-036 (Steel) | ref color1 | 009
E355C | EN 10305-2 |  | 904-04-009-037 | Equivalent ISO 630, S355J0 y S355JR utilizar 904-04-009-001 | S | DOGA 904-04-009-037 (Steel) | ref color1 | 009 | 904-04-001-7-3
DC01-C490MAO |  | 1.0330 | 904-04-009-038 | Chinesse grade without EN number | S | DOGA 904-04-009-038 (Steel) | ref color1 | 009
DC01-C490MAB s/ EN 10139 | EN 10152 | 1.0330 | 904-04-009-039 | Same to DC01-C490MAO with another finishing | S | DOGA 904-04-009-039 (Steel) | ref color1 | 009
DX52D Z275 MBO | EN 10346 |  | 904-04-009-040 | Galvanized sheet DX52D -without ES finishing EN10346 (1.0350) Continuously hot-dip coated steel flat products. Z275MBO es un grado particular de esto | S | DOGA 904-04-009-040 (Steel) | ref color1 | 009
17MnB4 | EN 10263-4 | 1.5520 | 904-04-009-041 | Steel rod, bars and wire for cold heading and cold extrusion. Technical delivery conditions for steels for quenching and tempering | S | DOGA 904-04-009-041 (Steel) | ref color1 | 009
DD13 | EN 10111 | 1.0335 | 904-04-009-042 | Strip 198x4 EN10111 | S | DOGA 904-04-009-042 (Steel) |  | 009
E235+C | EN 10297 | 1.0309 | 904-04-009-043 | Same to 904-04-009-023 but calibrated | S | DOGA 904-04-009-043 (Steel) |  | 009
Sk85 | JIS G4401 |  | 904-04-009-044 | Carbon tempered steel JIS G4401 Sk85 (sk5)10132-4 Hardness 46±1 HRC – Rm 1480-1580 MPa | S | DOGA 904-04-009-044 (Steel) | ref color1 | 009
C15C | EN 10263-2 | 1,0234 | 904-04-009-045 | Steel / Steel EN 10263-2 C8C (1.0213) | S | DOGA 904-04-009-045 (Steel) | ref color1 | 009 | 904-04-001-5,1
46S20 | EN 10277 | 1.0727 | 904-04-009-046 | EN 10277-3: 2008 Bright steel products | S | DOGA 904-04-009-046 (Steel) | ref color1 | 009
C25E | EN-10250-2 | 1.1158 | 904-04-009-047 |  | S | DOGA 904-04-009-047 (Steel) | ref color1 | 009
23B2 | EN 10263-4 | 1.5508 | 904-04-009-048 | EN 10263-4: 2001 Steel rod, bars and wire for cold heading and cold extrusion | S | DOGA 904-04-009-048 (Steel) | ref color1 | 009
S235JRC +C RM=490-590 | EN 10277-2 | 1.0122 | 904-04-009-049 | Steel EN10277-2 S235JRC + C (Rm 490 - 590 N/mm2 (Pasamano canto redondo) | S | DOGA 904-04-009-049 (Steel) |  | 009 | 904-04-001-1.4
EC235+C | EN 10305-2 | 1.0308 | 904-04-009-050 | Steel tubes for precision applications. Welded cold drawn tubes | S | DOGA 904-04-009-050 (Steel) | ref color1 | 009
9 SMnPb28 |  |  | 904-04-009-051 | Easily machinable steel | S | DOGA 904-04-009-051 (Steel) | ref color1 | 009
DX52D Z200MA | EN 10346 | 1,0350 | 904-04-009-052 | EN 10327: 2004 Continuously hot-dip coated strip and sheet of low carbon steels for cold forming. | S | DOGA 904-04-009-052 (Steel) | ref color1 | 009
DC01 | EN 10139 | 1.0139 | 904-04-009-053 | EN 10139: 1997 Cold rolled uncoated mild steel narrow strip for cold forming | S | DOGA 904-04-009-053 (Steel) | ref color1 | 009
C35 | EN 10277-2 | 1.0501 | 904-04-009-054 | EN 10277-2: 2008 Bright steel products | S | DOGA 904-04-009-054 (Steel) | ref color1 | 009
C75S | EN 10132-4 | 1.1248 | 904-04-009-055 | EN 10132-4: 2000 Cold rolled narrow steel strip for heat treatment. | S | DOGA 904-04-009-055 (Steel) | ref color1 | 009
HX340LAD-Z100 | EN 10346 | 1.0933 | 904-04-009-056 | EN 10346: 2009 Continuously hot-dip coated steel flat products | S | DOGA 904-04-009-056 (Steel) | ref color1 | 009
DX54D-ZA200MB | EN 10346 | 1.0306 | 904-04-009-057 |  | S | DOGA 904-04-009-057 (Steel) | ref color1 | 009
Cancelled | EN 10277-2 | 1.0122 | 904-04-009-058 | Cancelled | S | DOGA 904-04-009-058 (Steel) | ref color1 | 009 | 904-04-001-1.3
44SMn28 | EN 10277-3 | 1.0762 | 904-04-009-059 | EN 10277-3: 2008 Bright steel products | S | DOGA 904-04-009-059 (Steel) | ref color1 | 009
125Cr2 | EN 10132-4 | 1.2002 | 904-04-009-060 | EN 10132-4: 2000 Cold rolled narrow steel strip for heat treatment | S | DOGA 904-04-009-060 (Steel) | ref color1 | 009
C38D Zn-Al RM=1030-1200 N/mm2 | EN 10016-2 |  | 904-04-009-061 | Steel / Steel EN 10016-2 C38D Zn-Al Comercial name Galfan (Zn-Al) (Tréfileurope) | S | DOGA 904-04-009-061 (Steel) | ref color1 | 009
C38D Zn RM=1030-1200 N/mm2 | EN 10016-2 |  | 904-04-009-062 | Steel EN10016-2 c38D zincado Comercial name Galva (Zn) (Tréfileurope) | S | DOGA 904-04-009-062 (Steel) | ref color1 | 009
ETG88 | AISI C-1144 |  | 904-04-009-063 | Equivalent to AISI C-1144, SAE 1144 111-0002-08-00 (ETG comercial name of STEELTEC) | S | DOGA 904-04-009-063 (Steel) | ref color1 | 009
DX51D-Z100 MBO | EN 10346 | 1.0226 | 904-04-009-064 | Continuously hot-dip zinc coated low carbon steels strip and sheet for cold forming. | S | DOGA 904-04-009-064 (Steel) | ref color1 | 009
DC03-B-m | EN 10130 | 1.0347 | 904-04-009-065 | Cold rolled low carbon steel flat products for cold forming | S | DOGA 904-04-009-065 (Steel) | ref color1 | 009
DX51D | EN 10346 |  | 904-04-009-066 | Continuously hot-dip coated strip and sheet of low carbon steels for cold forming | S | DOGA 904-04-009-066 (Steel) | ref color1 | 009
C67S-A | EN 10132-4 |  | 904-04-009-067 | EN 10132-4: 2000 Cold rolled narrow steel strip for heat treatment | S | DOGA 904-04-009-067 (Steel) | ref color1 | 009
M600-65A | EN 10106 |  | 904-04-009-068 | Magnetic steel sheet | S | DOGA 904-04-009-068 (Steel) | ref color1 | 009
B65-A600 | Q/BQ480 |  | 904-04-009-069 | Magnetic steel sheet | S | DOGA 904-04-009-069 (Steel) | ref color1 | 009
M2-60 WTS |  |  | 904-04-009-070 | High speed steel | S | DOGA 904-04-009-070 (Steel) | ref color1 | 009
C45E+RS |  | 1,1191 | 904-04-009-071 | Laminate with subcritical annealing Rm 750-800 N/mm2 (Laminado con recocido subcritico) | S | DOGA 904-04-009-071 (Steel) | ref color1 | 009
DX53D Z140 MCO | EN 10346 | 1.0355 | 904-04-009-072 | EN 10142: 2000 Continuously hot-dip zinc coated low carbon steels strip and sheet for cold forming | S | DOGA 904-04-009-072 (Steel) | ref color1 | 009
DX53D Z140 MAO | EN 10346 | 1.0355 | 904-04-009-073 | EN 10142: 2000 Continuously hot-dip zinc coated low carbon steels strip and sheet for cold forming | S | DOGA 904-04-009-073 (Steel) | ref color1 | 009
DC01 C90 MAO | EN 10152 | 1.0330 | 904-04-009-074 | EN 10152: 2009 Electrolytically zinc coated cold rolled steel flat products for cold forming | S | DOGA 904-04-009-074 (Steel) | ref color1 | 009
DD14 | EN 10111 | 1.0389 | 904-04-009-075 | EN 10111: 2008 Continuously hot rolled low carbon steel sheet and strip for cold forming | S | DOGA 904-04-009-075 (Steel) | ref color1 | 009
DX53D Z275 MBC | EN 10346 | 1.0355 | 904-04-009-076 | EN 10142: 2000 Continuously hot-dip zinc coated low carbon steels strip and sheet for cold forming | S | DOGA 904-04-009-076 (Steel) | ref color1 | 009
C100S+QT | EN 10132-4 |  | 904-04-009-077 | Steel for hardened carbon | S | DOGA 904-04-009-077 (Steel) | ref color1 | 009
ISO 898-5 45H |  |  | 904-04-009-078 | Steel for screws according to ISO 898-5 45 H | S | DOGA 904-04-009-078 (Steel) | ref color1 | 009
ISO 898-1 8.8 |  |  | 904-04-009-080 | Steel for screws according to ISO 898-1 8.8 | S | DOGA 904-04-009-080 (Steel) | ref color1 | 009
ISO 898-1 4.8 | ISO 898-1 |  | 904-04-009-081 | Steel for screws according to ISO 898-1 4,8 | S | DOGA 904-04-009-081 (Steel) | ref color1 | 009
ETG100 |  |  | 904-04-009-082 | Acero de alta resistencia y facil mecanizado estirado en caliente. High strength and easy hot-drawn machining | S | DOGA 904-04-009-082 (Steel) | ref color1 | 009
18CrMo 4Pb | EN 10084 | 1.7243 | 904-04-009-083 | 18CrMo4 EN 10084: 2008 Case hardening steels | S | DOGA 904-04-009-083 (Steel) | ref color1 | 009
AISI 52100 |  |  | 904-04-009-084 | Steel Cr bearing | S | DOGA 904-04-009-084 (Steel) | ref color1 | 009
ISO 898-1 5.8 | SIO 898-1 |  | 904-04-009-085 | Steel for screws according to ISO 898-1 5,8 | S |  |  | 009
E260 | EN 10305-3 | 1.022 | 904-04-009-086 | Steel tubes for precision applications. Welded cold sized tubes | S |  |  | 009
DX52D-Z200 MB | EN 10346 | 1.0350 | 904-04-009-087 | Continuously hot-dip zinc coated low carbon steels strip and sheet for cold forming. | S | DOGA 904-04-009-087 (Steel) | ref color1 | 009
DX52D-Z200 MA | EN 10346 | 1.0350 | 904-04-009-088 | Continuously hot-dip zinc coated low carbon steels strip and sheet for cold forming. | S |  |  | 009
23B2 | EN 10263-4 | 1,5508 | 904-04-009-088 | EN 10263-4: 2001 Steel rod, bars and wire for cold heading and cold extrusion | S | DOGA 904-04-009-088 (Steel) | ref color1 | 009
E220+CR2 S2 | EN10305-5 | 1.0237 | 904-04-009-089 | EN 10305-5: 2003 Steel tubes for precision applications. Welded and cold sized square and rectangular tubes | S |  |  | 009
6 | EN 20898 |  | 904-04-009-089 | Steel EN 20898-2 8 (DIN ISO EN 20898-2 standard which determines mechanical properties for nut fixation) Grade 6 | S | DOGA 904-04-009-089 (Steel) | ref color1 | 009
C76D | EN 10016-2 | 1.0614 | 904-04-009-090 | EN 10016-2: 1995 Non-alloy steel rods for drawing and/or cold rolling. Specific requirements for general purpose rod | S | DOGA 904-04-009-090 (Steel) | ref color1 | 009
DD12G1 | EN 10025-2 |  | 904-04-009-091 | EN 10025-2: 2004 Hot rolled products of structural steelS (eq E295 1.0050) | S | DOGA 904-04-009-091 (Steel) | ref color1 | 009
DC01 | EN 10130 | 1.0130 | 904-04-009-092 | EN 10130: 2006 Cold rolled low carbon steel flat products for cold forming. | S | DOGA 904-04-009-092 (Steel) |  | 009
DD12 | EN 10111 | 1.0389 | 904-04-009-093 | EN 10111: 2008 Continuously hot rolled low carbon steel sheet and strip for cold forming | S | DOGA 904-04-009-093 (Steel) | ref color1 | 009
M600-50A | EN 10106 | 1.0814 | 904-04-009-094 | EN 10106: 2007 Cold rolled non-oriented electrical steel sheet and strip delivered in the fully processed state | S | DOGA 904-04-009-094 (Steel) |  | 009
17B2 | EN 10263-4 | 1.05502 | 904-04-009-095 | EN 10263-4: 2001 Steel rod, bars and wire for cold heading and cold extrusion. | S | DOGA 904-04-009-095 (Steel) |  | 009
DC03-LC | EN 10130 | 1,0347 | 904-04-009-096 | EN 10130-AL Cold rolled low carbon steel flat products for cold forming -Cold drawn soft | S | DOGA 904-04-009-096 (Steel) |  | 009
DC04-LC | EN 10130 | 1.0338 | 904-04-009-097 | EN 10130-AL Cold rolled low carbon steel flat products for cold forming -Cold drawn soft | S | DOGA 904-04-009-097 (Steel) |  | 009
SH- Ø -PH |  | link | 904-04-009-098 | Carbon Steel SH- Ø -PH (Posphated) | S | DOGA 904-04-009-098 (Steel) | ref color1 | 009 | 904-04-001-12-1
S320GD Z100 MAC | EN 10346 | 1.0250 | 904-04-009-099 | Continuously hot-dip coated steel flat products. | S
DX54D-Z100MB | EN 10346 | 1.0306 | 904-04-009-100 | Zinc coating by immersing the prepared strip in a zinc smelting bath, coating mass of 100 g/m2 minimized brightness (M), surface quality (B) | S | DOGA 904-04-009-100 (Steel) |  | 009
PA6 |  |  | 904-04-010-001 | PA6 for blowing and injection thick walls | Thermoplastic | DOGA904-04-010-001 (PA6) | 47-perlas | 010
PA6 High Viscosity |  |  | 904-04-010-002 | PA6 for blowing and injection thick walls | Thermoplastic | DOGA904-04-010-002 (PA6)-HV | 47-perlas | 010
PA6 20gf |  |  | 904-04-0 |  | Thermoplastic | DOGA904-04-0 (PA6 20gf) | 47-perlas | 0
PA6 30gf |  |  | 904-04-010-003 | PA6 for blowing and injection thick walls | Thermoplastic | DOGA904-04-010-003 (PA6 30gf) | 47-perlas | 010
PA66 |  |  | 904-04-010-004 | PA6 for blowing and injection thick walls | Thermoplastic | DOGA904-04-010-004 (PA66) | 47-perlas | 010
PA66 15gf |  |  | 904-04-010-005 | PA6 for blowing and injection thick walls | Thermoplastic | DOGA904-04-010-005 (PA66 15gf) | 47-perlas | 010
PA66 30gf |  |  | 904-04-010-006 | PA6 for blowing and injection thick walls | Thermoplastic | DOGA904-04-010-006 (PA66 30gf) | 47-perlas | 010
PA12 30gf |  |  | 904-04-010-007 |  | Thermoplastic | DOGA904-04-010-007 (PA12 30gf) | 47-perlas | 010
PBT |  |  | 904-04-010-008 | Tereftalato de polibutileno | Thermoplastic | DOGA904-04-010-008 (PBT) | 47-perlas | 010
PBT 15gf |  |  | 904-04-010-009 | Tereftalato de polibutileno | Thermoplastic | DOGA904-04-010-009 (PBT 15gf) | 47-perlas | 010
PET |  |  | 904-04-010-010 |  | Thermoplastic | DOGA904-04-010-010 (PET) | 47-perlas | 010
PTFE |  |  | 904-04-010-011 |  | Thermoplastic | DOGA904-04-010-011 (PTFE) | 47-perlas | 010
POM C |  |  | 904-04-010-012 |  | Thermoplastic | DOGA904-04-010-012 (POM C) | 47-perlas | 010
POM H |  |  | 904-04-010-013 |  | Thermoplastic | DOGA904-04-010-013 (POM H) | 47-perlas | 010
PVC |  |  | 904-04-010-014 |  | Thermoplastic | DOGA904-04-010-014 (PVC) | 47-perlas | 010
PP C |  |  | 904-04-010-015 |  | Thermoplastic | DOGA904-04-010-015 (PP C) | 47-perlas | 010
PP H |  |  | 904-04-010-016 |  | Thermoplastic | DOGA904-04-010-016 (PP H) | 47-perlas | 010
PP H High Viscosity |  |  | 904-04-010-017 |  | Thermoplastic | DOGA904-04-010-017 (PP H High viscosity) | 47-perlas | 010
PP C UL94-HB |  |  | 904-04-010-018 |  | Thermoplastic | DOGA904-04-010-018 (PP C UL-94) | 47-perlas | 010
PP 15mf |  |  | 904-04-010-019 |  | Thermoplastic | DOGA904-04-010-019 (PP 15MF) | 47-perlas | 010
PP 30mf |  |  | 904-04-010-020 |  | Thermoplastic | DOGA904-04-010-020 (PP 30MF) | 47-perlas | 010
LDPE |  |  | 904-04-010-021 |  | Thermoplastic | DOGA904-04-010-021 (LDPE) | 47-perlas | 010
HDPE |  |  | 904-04-010-022 |  | Thermoplastic | DOGA904-04-010-022 (HDPE) | 47-perlas | 010
PI |  |  | 904-04-010-023 | High-resistance tot temperature thermoplastic polyamide. Only used in part 111-0003-18-00 | Thermoplastic | DOGA904-04-010-023(PI) | 47-perlas | 010
ABS |  |  | 904-04-010-024 |  | Thermoplastic | DOGA904-04-010-024 (ABS) | 47-perlas | 010
ASA |  |  | 904-04-010-025 |  | Thermoplastic | DOGA904-04-010-025 (ASA) | 47-perlas | 010
PBT+30%GF |  |  | 904-04-010-026 | Tereftalato de polibutileno | Thermoplastic | DOGA904-04-010-026 (PBT+30%GF) | 47-perlas | 010
PS |  |  | 904-04-010-027 | Polystyrene | Thermoplastic | DOGA 904-04-010-026 (PS) | 47-perlas | 010
HIPS |  |  | 904-04-010-028 | High density polystyrene | Thermoplastic | DOGA 904-04-010-027 (HIPS) | 47-perlas | 010
PA66 5gf |  |  | 904-04-010-029 | PA6 for blowing and injection thick walls | Thermoplastic | DOGA904-04-010-029 (PA66 5gf) | 47-perlas | 010
PA6 10gf |  |  | 904-04-010-030 | PA6 for blowing and injection thick walls | Thermoplastic | DOGA904-04-010-030 (PA6 10gf) | 47-perlas | 010
TPV |  |  | 904-04-010-031 |  | Thermoplastic | DOGA904-04-010-031 (TPV) | 47-perlas | 010
PA66 10gf |  |  | 904-04-010-032 | PA6 for blowing and injection thick walls | Thermoplastic | DOGA904-04-010-032 (PA66 10gf) | 47-perlas | 010
PPS |  |  | 904-04-010-033 |  | Thermoplastic | DOGA904-04-010-033 (PPS) | 47-perlas | 010
SEBS |  |  | 904-04-010-034 |  | Thermoplastic | DOGA 904-04-010-034 (SEBS) | 47-perlas | 010
PA6 35gf |  |  | 904-04-010-035 | PA6 for blowing and injection thick walls | Thermoplastic | DOGA904-04-010-035 (PA6 35gf) | 47-perlas | 010
PP 30gf |  |  | 904-04-010-036 |  | Thermoplastic | DOGA904-04-010-036 (PP 30gf) | 47-perlas | 010
TPO |  |  | 904-04-010-037 | Polyolefin heat shrink Poliolefina termoretráctil | Thermoplastic | DOGA904-04-010-037 (TPO) | 47-perlas | 010
PP C Random |  |  | 904-04-010-038 | PP Random copolymer very low flow | Thermoplastic | DOGA904-04-010-038 (PP C Random) | 47-perlas | 010
PA6 60gf |  |  | 904-04-010-039 | PA6 for blowing and injection thick walls | Thermoplastic | DOGA904-04-010-039 (PA6 60gf) | 47-perlas | 010
PA66 50gf LONG |  |  | 904-04-010-040 | PA6 for blowing and injection thick walls | Thermoplastic | DOGA904-04-010-040 (PA66 50gf LONG) | 47-perlas | 010
PA6 15gf |  |  | 904-04-010-041 | PA6 for blowing and injection thick walls | Thermoplastic | DOGA904-04-010-041 (PA6 15gf) | 47-perlas | 010
POM 25GF |  |  | 904-04-010-042 | POM C+ 25% glass fiber | Thermoplastic | DOGA904-04-010-042 (POM 25gf) | 47-perlas | 010
PA66 7gf |  |  | 904-04-010-043 | PA6 for blowing and injection thick walls | Thermoplastic | DOGA904-04-010-043 (PA66 7gf) | 47-perlas | 010
MDPE |  |  | 904-04-010-044 | Medium density PE | Thermoplastic | DOGA904-04-010-044 (MDPE) | 47-perlas | 010
PA12 |  |  | 904-04-010-045 | PA12 | Thermoplastic | DOGA904-04-010-045 (PA12 ) | 47-perlas | 010
PF (Bakelita) |  |  | 904-04-015-001 | HP2061 | Thermostable | DOGA904-04-015-001 (PF) | 47-perlas | 015
DOG 5/12 AB-1 |  |  | 904-04-020-001 | DOG-5/12-AB-1 (Natural rubber) | Rubber/Gomas | DOGA904-04-020-001 (Natural rubber) | goma 42 | 020
DOG 5/12 AB-71 |  |  | 904-04-020-002 | DOG-5/12-AB-71 VT (Natural rubber) | Rubber/Gomas | DOGA904-04-020-002 (Natural rubber) | goma 42 | 020
DOG-5/12-AB-58 |  |  | 904-04-020-003 | DOG-5/12-AB-58 natural rubber | Rubber/Gomas | DOGA904-04-020-003 (Natural rubber) | goma 42 | 020
DOG-NR/CR-58 |  |  | 904-04-020-004 | DOG-NR/CR-58 (Natural rubber + Chloroprene rubber | Rubber/Gomas | DOGA904-04-020-004 (Natural rubber + Chloroprene rubber) | goma 42 | 020
DOG-CR-65 |  |  | 904-04-020-005 | DOG-CR-65 (Chloroprene rubber) | Rubber/Gomas | DOGA904-04-020-005 (Chloroprene rubber) | goma 42 | 020
CR |  |  | 904-04-020-006 | Chloroprene rubber | Rubber/Gomas | DOGA904-04-020-006 (CR) | goma 42 | 020
NR |  |  | 904-04-020-007 | Natural rubber | Rubber/Gomas | DOGA904-04-020-007 (Naturla rubber) | goma 42 | 020
FKM |  |  | 904-04-020-008 | Fluoroprene rubber | Rubber/Gomas | DOGA904-04-020-008 (Fluoropreno rubber) | goma 42 | 020
70%CR+30%NR |  |  | 904-04-020-009 |  | Rubber/Gomas | DOGA904-04-020-009 (F14570%CR+30%NR) | goma 42 | 020
CR-71VT |  |  | 904-04-020-010 | Chloroprene extrusion grade | Rubber/Gomas | DOGA904-04-020-010(PUR 62 shoreA) | goma 42 | 020
DOG-CR-50 |  |  | 904-04-020-011 | DOG-CR-50 (Chloroprene rubber) | Rubber/Gomas | DOGA904-04-020-011 (Chloroprene rubber) | goma 42 | 020
NBR PVC 70 |  |  | 904-04-020-012 | NBR / PVC 70 ShoreA | Rubber/Gomas | DOGA904-04-020-012(PUR 62 shoreA) | goma 42 | 020
NBR |  |  | 904-04-021-001 | Acrylonitrile-Butadiene rubber | Elastomer | DOGA904-04-021-001 (Acrylonitrile-Butadiene rubber) | 47-perlas | 021
EPDM |  |  | 904-04-021-002 | EPDM (Ethylene Propylene Diene Monomer) | Elastomer | DOGA904-04-021-002 (EPDM) | 47-perlas | 021
SBR+NBR |  |  | 904-04-021-003 | SBR+NBR 50 Shore A | Elastomer | DOGA904-04-021-003 (SBR+NBR) | 47-perlas | 021
PUR 62 |  |  | 904-04-021-004 | PUR 62 ShA | Rubber/Gomas | DOGA904-04-021-004(PUR 62 shoreA) | goma 42 | 021
SBR+NBR 40 |  |  | 904-04-021-005 | SBR+NBR 40 Shore A | Elastomer | DOGA904-04-021-005 (SBR+NBR) | 47-perlas | 021
ADP85 | C |  | 904-04-021-006 | High Precision MDI PUR shore 85A | Rubber/Gomas | DOGA904-04-021-006(PUR 85 shoreA) | goma 42 | 021
POM+MoS2 |  |  | 904-04-010-048 | POM-based thermoplastic resin with Molybdenum Disulphide additive | Composite | DOGA904-04-010 (POM+MoS2) |  | 010
HD FELT |  |  | 904-04-030-001 | High density felt Fieltro alta densidad | Composite | DOGA904-04-030-001 (HD Felt) | 47-perlas | 030
LD FELT |  |  | 904-04-030-002 | Low density felt Fieltro baja densidad | Composite | DOGA904-04-030-002 (LD Felt) | 47-perlas | 030
Phenolic Cotton EF |  |  | 904-04-030-003 | Cellulose fibers impregnated with grade phenolic resin EF grade Fibras de celulosa impregnadas de resina fenólica grado EF | Composite | DOGA904-04-030-003 (Phenolic cotton EF) | 13-dark-red | 030
Phenolic Cotton SEF |  |  | 904-04-030-004 | Cellulose fibers impregnated with grade phenolic resin SF grade Fibras de celulosa impregnadas de resina fenólica grado SF | Composite | DOGA904-04-030-004 (Phenolic cotton SEF) | 13-dark-red | 030
Phenolic Cotton EF |  |  | 904-04-030-005 | Cooton fiber + phenolic resin material de AMCO en 140-0064-18-00 pieza de compra | Composite | DOGA904-04-030-005 (Phenolic cotton EF) | 13-dark-red | 030
fibrous paper |  |  | 904-04-030-006 | Fiber paper used in joints Papel fibra utilizado en juntas | Composite | DOGA904-04-030-006 (Fibrous paper) | 47-perlas | 030
celulose fiber latex | ANULADO |  | 904-04-030-007 | Celulose fiber with latex | Composite | DOGA904-04-030-007 (Fibrous paper) | 47-perlas | 030
IIR-AL |  |  | 904-04-030-008 | Bandadiene band AL Banda butadieno AL | Composite | DOGA904-04-030-008 (IIR-AL) |  | 030
Fr-4 |  |  | 904-04-030-009 | Glass-reinforced epoxy lminate for PCB | Composite | DOGA904-04-030-009 (Fr-4) |  | 030
celulose & mineral fiber latex |  |  | 904-04-030-010 | Celulose & mineral fiber with latex for gaskets | Composite | DOGA904-04-030-010 (Mineral fibrous gasket) | 47-perlas | 030
preimpregned epoxy gf laminated |  |  | 904-04-030-011 | Preimpregened epoxy glass filled twill(2x2(0-90)) 5 layers SAATI ET 445 BLACK REF: EE380 ET445Black+EE 612ET445 BLACK COLOUR, (TG 150) 5 LAYERS. TWILL 2x2 (0-90º) | Composite | DOGA904-04-030-011 (preimpregned epoxy gf laminated) |  | 030
celulose paper |  |  | 904-04-030-012 | Celulose paper 35 gr/m2 light grey 1 side satin thermoweldable. | Composite | DOGA904-04-030-012 (celulose paper) | 47-perlas | 030
Glass Polyester |  |  | 904-04-030-013 | Glass polyester Thermal class 155-180 (Royal diamond) | Composite | DOGA904-04-030-013 (Glass Polyester) | 47-perlas | 030
Silicon |  |  | 904-04-040-001 | Determine grade and benefits (140-0040-09-00) | Silicone | DOGA904-04-040-001 (Silicon) | 06-ivory | 040
Melamina Glass textil |  |  | 904-04-030-014 | Melamine glass cloth | Composite | DOGA904-04-030-014 (Melamina Glass textil) | 47-perlas | 030
PA66 40GF |  |  | 904-04-010-047 | PA6 for blowing and injection thick walls | Thermoplastic | DOGA904-04-010-047 (PA66 40GF) | 47-perlas | 010
metal polimer compound |  |  | 904-04-030-016 | Metal polimer compound steel + porous bronce sinter + PTFE + polimer fibers (self oil bush) | Composite | DOGA904-04-030-016 (metal polimer compound) |  | 030
M250-50A | EN 10106: 2007 |  | 904-04-009-101 | Cold rolled non-oriented electrical steel sheet and strip delivered in the fully processed state | S | DOGA 904-04-009-101 (Steel) | ref color1 | 009
X10CrNi18-8+C1500 | EN10151 | 14310 | 904-04-002-024 | Stainless steel strip for springs. X10CrNi18-8+C1500 (1500-1700N/mm2) | SS | DOGA904-04-002-024 (Stainless Steel) | ref color1 | 002
0,5mm. EN AW 5754-H111 | EN 573-3/EN 485-2/EN 485-4 |  | 904-04-003-011 | 5754 aluminio magnesio 3% | AL | DOGA904-04-003-011 (Alluminium alloy | 04_grey | 003
PA6 20gf |  |  | 904-04-010-049 | PA6 for blowing and injection thick walls | Thermoplastic | DOGA904-04-010-049 (PA6 20gf) | 47-perlas | 010
S235JRC +C RM=470-590 | EN 10277-2 | X | 904-04-009-102 | S235 JRC2C + C (470 -590Rm) | S | DOGA 904-04-009-102 (Steel) |  | 009 | 904-04-001-1.4
DX54D-Z100/140MBO | EN 10346 | 1,0306 | 904-04-009-103 | Zinc coating by immersing the prepared strip in a zinc smelting bath, coating mass of 100 g/m2 (accepted 140g/m2) minimized brightness (M), surface quality (B), oiled (o) | S | DOGA 904-04-009-103 (Steel) |  | 009
DX53D Z100 MBO | EN 10346 | 1.0355 | 904-04-009-104 | Steel EN 10346 DX53D+Z100-M-B-O (1.0355) | S | DOGA 904-04-009-104 (Steel) | ref color1 | 009
TPE |  |  | 904-04-010-050 | TPE | Thermoplastic | DOGA904-04-010-050 (TPE) |  | 010
(PBT+ASA+PET)30GF | ISO 1043 |  | 904-04-010-051 | (PBT+ASA+PET)30GF | Thermoplastic | DOGA904-04-010-051 ((PBT+ASA+PET)30GF) |  | 010

## Preferent-Optional vs appli.
904-04-001 | Document revision |  | LISTADO DE MATERIALES PREFERENTES/OPCIONALES POR APLICACIONES LIST OF PREFERENT/OPTIONAL MATERIALS ACCORDING THEIR USAGE
X
APPLICATION | PREFERENT /OPTIONAL | REF DOGA | FORM OF DELIVERY | DENOMINATION | MATERIAL PREFERENTE | Norma antigua (Steels) grupo base | CLAVE
CRANKS | PREFERENT | 904-04--009-001 | SHEET (plancha) | Steel EN10025-2 S235JR (Re = 235 Mpa min.) (Antiguo St 37-2) | 904-04-009-001 | 904-04-001 | 1.1
CRANKS | OPTIONAL |  |  | Steel EN10111-DD12 Steel EN10149-2 S420MC (Rm = 480 - 620 mm2) | 904-04-009-001 | 904-04-001
CRANKS | OPTIONAL | 904-04-009-034 |  | Continuously hot rolled low carbon steel sheet and strip for cold forming. Technical delivery conditions | 904-04-009-001 | 904-04-001
CRANKS | PREFERENT | 904-04-009-002 | STRIP (fleje) | Steel EN10149-2 S420MC (Rm = 480 - 620 N/mm2) | 904-04-009-002 | 904-04-001 | 1.2
CRANKS | PREFERENT | 904-04-009-003 | PASAMANO (Excepto perfil 25x5 canto redondo) | Ac. EN10277-2 S235JRC + C (Rm = 470 - 840 N/mm2) | 904-04-009-003 | 904-04-001 | 1.3
CRANKS | PREFERENT | 904-04-009-049 | PASAMANO (Perfil 25x5 canto Redondo) | Ac. EN10277-2 S235JRC + C Special (Rm = 490-590 N/mm²) | 904-04-009-003 | 904-04-001 | 1.4
CRANKS | PREFERENT | 904-04-009-004 | SQUARE AND STRIP (Taco y fleje) | Ac. EN10277-5 C45 E + C | 904-04-009-004 | 904-04-001 | 1.5
CRANKS | PREFERENT | 904-04-009-102 | PASAMANO (Perfil 25x5 canto Redondo) | Ac. EN10277-2 S235JRC2C + C Special (Rm = 470-590 N/mm²) | 904-04-009-003 | 904-04-002 | 1.6
MOTOR BRACKETS | PREFERENT | 904-04-009-001 | HOT ROLLED | Steel EN10025-2 S235JR (Re = 235 Mpa min.) (Antiguo St 37-2) | 904-04-009-005 | 904-04-001 | 2.1
STAINLESS STEEL MOTOR BRACKETS | PREFERENT | 904-04-005-009 |  | Stainless steel EN 10088 X6 Cr17 (1.4016) | 904-04-005-001 | 904-04-001 | 2.2
MOTOR BRACKETS | PREFERENT | 904-04-009-006 | GALVANIZED SHEET | Steel galvanized sheet DX52D+Z275MB EN 10346 | 904-04-009-006 | 904-04-001 | 2.3
WIPER ARM HEADS | PREFERENT | 904-04-005-001 | CASTING | Zamak EN 12844 ZP5 (Zamak 5 ó ZN Al Cu 4-1) | 904-04-003-001 | 904-04-001 | 2.4
WIPER ARM HEADS | PREFERENT | 904-04-009-006 | CASTING | Steel EN 10213-2 G17CrMo5-5 (1.7357) | 904-04-009-006 | 904-04-001 | 2.5
WIPER ARM HEADS | PREFERENT | 904-04-003-001 | CASTING | Aluminio EN 1706 AC-46500 (AC-AlSi9Cu3(Fe)(Zn) | 904-04-003-001 | 904-04-001 | 2.6
WIPER ARM HEADS | OPTIONAL | 904-04-003-003 | CASTING | Aluminio EN 1706 AC-47100 (AC-AlSi12Cu1(Fe) | 904-04-003-001 | 904-04-001 | 2.6
GALVANIZED CONNECTING RODS | PREFERENT | 904-04-009-005 | GALVANIZED SHEET | GALVANIZED SHEET de Steel EN 10346 DX52D + Z200/275 MAO | 904-04-009-005 | 904-04-001 | 3.2
GALVANIZED CONNECTING RODS | OPTIONAL | 904-04-009-005 | GALVANIZED SHEET | GALVANIZED SHEET de Steel EN 10346 DX53D + Z200/275 MAO | 904-04-009-005 | 904-04-001
GALVANIZED CONNECTING RODS | OPTIONAL | 904-04-009-005 | GALVANIZED SHEET | EN 10346 DX52D + Z200/275 MAO | 904-04-009-005 | 904-04-001 | 3.1
GALVANIZED CONNECTING RODS | OPTIONAL | 904-04-009-005 | GALVANIZED SHEET | EN 10346 DX52D + Z200/275 MBO | 904-04-009-005 | 904-04-001 | 3.1
GALVANIZED CONNECTING RODS | OPTIONAL | 904-04-009-005 | GALVANIZED SHEET | EN 10346 DX52D + Z200/275 MAC | 904-04-009-005 | 904-04-001 | 3.1
GALVANIZED CONNECTING RODS | OPTIONAL | 904-04-009-005 | GALVANIZED SHEET | EN 10346 DX52D + Z200/275 MBC | 904-04-009-005 | 904-04-001 | 3.1
GALVANIZED CONNECTING RODS | OPTIONAL | 904-04-009-005 | GALVANIZED SHEET | EN 10346 DX51D + Z200/275 MAO | 904-04-009-005 | 904-04-001 | 3.1
GALVANIZED CONNECTING RODS | OPTIONAL | 904-04-009-005 | GALVANIZED SHEET | EN 10346 DX51D + Z200/275 MBO | 904-04-009-005 | 904-04-001 | 3.1
GALVANIZED CONNECTING RODS | OPTIONAL | 904-04-009-005 | GALVANIZED SHEET | EN 10346 DX51D + Z200/275 MAC | 904-04-009-005 | 904-04-001 | 3.1
GALVANIZED CONNECTING RODS | OPTIONAL | 904-04-009-005 | GALVANIZED SHEET | EN 10346 DX51D + Z200/275 MBC | 904-04-009-012 | 904-04-001 | 3.1
GALVANIZED CONNECTING RODS | OPTIONAL | 904-04-009-005 | GALVANIZED SHEET | GALVANIZED SHEET de Steel NBR 7008 (DDB) | 904-04-009-012 | 904-04-001 | 3.1
PAINTED CONNECTING RODS | PREFERENT | 904-04-009-005 | GALVANIZED SHEET | GALVANIZED SHEET de Steel EN 10346 DX52D + Z200/275 MAO | 904-04-009-005 | 904-04-001 | 3.3
PAINTED CONNECTING RODS | OPTIONAL | 904-04-009-005 | GALVANIZED SHEET | EN 10346 DX53D + Z200/275 MBO | 904-04-009-005 | 904-04-001 | 3.2
PAINTED CONNECTING RODS | OPTIONAL | 904-04-009-005 | GALVANIZED SHEET | EN 10346 DX52D + Z200/275 MBO | 904-04-009-005 | 904-04-001 | 3.3
PAINTED CONNECTING RODS | OPTIONAL | 904-04-009-005 | GALVANIZED SHEET | EN 10346 DX51D + Z200/275 MAO | 904-04-009-004 | 904-04-001 | 3.3
PAINTED CONNECTING RODS | OPTIONAL | 904-04-009-005 | GALVANIZED SHEET | EN 10346 DX51D + Z200/275 MBO | 904-04-009-004 | 904-04-001 | 3.3
CONNECTING RODS WITHOUT GALVANIZED | PREFERENT | 904-04-009-001 |  | EN10025-2 S235JR Rm 360-510 CAUTION connecting rods of this material must be treated afterwards acc Doga 907-01-052-09-2
CONNECTING RODS WITHOUT GALVANIZED | OPTIONAL | 904-04-009-093 |  | EN 10111 DD12 CAUTION connecting rods of this material must be treated afterwards acc Doga 907-01-052-09-2
CONNECTING RODS WITHOUT GALVANIZED | OPTIONAL |  | NON GALVANIZED SHEET | Q/BQB403-2009 DC03 FB D low carbon coll rolled plate and strip CAUTION connecting rods of this material must be treated afterwards acc Doga 907-01-052-09-2
SHAFTS AND PIVOTS | PREFERENT | 904-04-009-004 |  | Steel EN 10277-5 C45E+C | 904-04-009-004 | 904-04-001 | 4.1
SHAFTS AND PIVOTS | OPTIONAL |  |  | Steel EN 10277-3 46SPb20+C | 904-04-002-002 | 904-04-001 | 4.1
SHAFTS AND PIVOTS | OPTIONAL |  |  | Steel EN 10277-3 46S20+C | 904-04-002-007 | 904-04-001 | 4.1
SHAFTS AND PIVOTS | OPTIONAL |  |  | Steel EN 10277-5 C45Pb +C
SHAFTS AND PIVOTS | OPTIONAL |  |  | Steel JIS G4804 SUM43
STAINLESS STEEL SHAFT AND PIVOTS | PREFERENT | 904-04-002-002 |  | Stainless steel EN 10088-3 X8CrNiS 18-9 (1.4305) | 904-04-002-002 | 904-04-001 | 4.2
STAINLESS STEEL SHAFT AND PIVOTS | OPTIONAL |  |  | Stainless steel EN 10088-3 X5CrNi 18-10 (1.4301) | 904-04-002-002 | 904-04-001 | 4.2
ARMATURE SHAFTS AND WHEEL SHAFTS | PREFERENT | 904-04-009-063 |  | ETG88 equivalent to AISI C-1144, SAE 1144 111-0002-08-00 (ETG comercial name of STEELTEC)
ARMATURE SHAFTS AND WHEEL SHAFTS | OPTIONAL | 904-04-009-059 |  | 44SMn28 EN 10277-3: 2008 Bright steel products
ARMATURE SHAFTS AND WHEEL SHAFTS | OPTIONAL |  |  | 45MF6 S AFNOR NF A3562 | 904-04-009-008 | 904-04-001 | 5.1
ARMATURE SHAFTS AND WHEEL SHAFTS | OPTIONAL | 904-04-009-063 |  | C45E
SPHERES | PREFERENT | 904-04-009-008 |  | Steel EN 10277-3 11SMn30 | 904-04-009-008 | 904-04-001 | 5.1
STAMPING SPHERES | OPTIONAL |  |  | Steel EN 10263-2 C15C (1.0234) | 904-04-009-008 | 904-04-001 | 5.1
STAMPING SPHERES | OPTIONAL |  |  | Steel EN 10277-3 11SMnPb30 | 904-04-009-009 | 904-04-001 | 5.1
STAMPING SPHERES | OPTIONAL |  |  | Steel EN 10277-3 11SMn37 | 904-04-009-009 | 904-04-001 | 5.1
STAMPING SPHERES | OPTIONAL |  |  | Steel EN 10277-3 11SMnPb37 | 904-04-009-009 | 904-04-001 | 6.1
STAMPING RIVETS AND PINS | PREFERENT | 904-04-009-009 |  | Steel EN 10263-2 C8C (1.0214) | 904-04-009-009 | 904-04-001 | 6.1
STAMPING RIVETS AND PINS | OPTIONAL | 904-04-009-033 |  | Steel EN 10263-2 C10C (1.0214) | 904-04-009-011 | 904-04-001 | 6.2
MECANIZED RIVETS AND PINS | PREFERENT | 904-04-009-011 |  | Steel 11SMnPb30 | 904-04-009-011 | 904-04-001 | 6.2
MECANIZED RIVETS AND PINS | OPTIONAL |  |  | 11SMn37 | 904-04-009-011 | 904-04-001 | 6.2
MECANIZED RIVETS AND PINS | OPTIONAL |  |  | 11SMnPb37 | 904-04-002-002 | 904-04-001 | 6.3
STAINLESS STEEL STAMPING RIVETS AND PINS | PREFERENT | 904-04-002-003 |  | Stainless steel EN 10263-5 X3CrNiCu 18-9-4 (1.4567) | 904-04-009-010 | 904-04-001 | 6.3
STAINLESS STEEL STAMPING RIVETS AND PINS | OPTIONAL |  |  | Stainless steel EN 10263-5 X5CrNi 18-10 (1.4301)
STAINLESS STEEL STAMPING RIVETS AND PINS | OPTIONAL |  |  | Stainless steel JIS G4303-2005 (equivalent of EN 10263-5 X5CrNi 18-10 (1.4301) )
STAINLESS STEEL STAMPING RIVETS AND PINS | OPTIONAL |  |  | Stainless steel Q/YT102-2014 (equivalent of EN 10263-5 X3CrNiCu 18-9-4 (1.4567) ) | 904-04-002-005 | 904-04-001 | 6.3
STAINLESS STEEL MECANIZED RIVETS AND PINS | PREFERENT | 904-04-002-005 |  | Stainless steel EN 10263-5 X8CrNiS 18-9 (1.4305) | 904-04-009-010 | 904-04-001 | 7.1
SQUARE TUBES PROFILE | PREFERENT | 904-04-009-010 |  | Steel EN 10305-2 E195 ó superior | 904-04-002-005 | 904-04-001 | 7.2
STAINLESS STEEL SQUARE TUBES PROFILE | PREFERENT | 904-04-002-005 |  | Stainless steel EN 10088 X5CrNi18-10 (1.4301) | 904-04-009-037 | 904-04-001 | 7.3
ROUND TUBES PROFILE | PREFERENT | 904-04-009-043 |  | Steel EN 10305-2 E235+C | 904-04-009-037 | 904-04-001 | 7.3
ROUND TUBES PROFILE | OPTIONAL | 904-04-009-017 |  | Steel EN 10305-2 E355+C | 904-04-009-037 | 904-04-002 | 8.3
ROUND TUBES PROFILE | OPTIONAL | 904-04-009-011 |  | Steel EN 10277-3 11SMnPb30
Steel bush | PREFERENT | 904-04-009-037 |  | Steel EN 10305-2 E335+C
Steel bush | OPTIONAL | 904-04-009-011 |  | Steel EN 10277-3 11SMnPb30 | 904-04-009-008 | 904-04-001 | 8.1
SPINDLES | PREFERENT | 904-04-009-008 |  | Steel EN 10277-3 11SMn30 | 904-04-009-008 | 904-04-001 | 8.1
SPINDLES | OPTIONAL | 904-04-009-011 |  | Steel EN 10277-3 11SMnPb30 | 904-04-009-008 | 904-04-001 | 8.1
SPINDLES | OPTIONAL |  |  | Steel EN 10277-3 11SMn37 | 904-04-009-008 | 904-04-001 | 8.1
SPINDLES | OPTIONAL |  |  | Steel EN 10277-3 11SMnPb37 | 904-04-009-008 | 904-04-001 | 8.1
SPINDLES | OPTIONAL |  |  | Steel EN 10305-1 E235
SPINDLES | OPTIONAL |  |  | Steel / Steel AISI 12L14
SPINDLES | OPTIONAL |  |  | Steel / Steel 45# acc.GB/T 699 | 904-04-002-005 | 904-04-001 | 8.1
SPINDLES | OPTIONAL |  |  | Steel / Steel AISI 1215MS | 904-04-002-001 | 904-04-001 | 9.1
STAINLESS STEEL SPINDLES | PREFERENT | 904-04-002-006 |  | Stainless steel EN 10088 X10CrNiS 18-9 | 904-04-009-014 | 904-04-001 | 9.2
HINGE | PREFERENT | 904-04-002-009 |  | Steel EN 10346 DX53D+Z140-M-B-O (1.0355) | 904-04-009-014 | 904-04-001 | 9.2
STAINLESS STEEL HINGES | PREFERENT | 904-04-002-005 |  | Stainless steel EN 10088 X5CrNi18-10 rm | 904-04-002-007 | 904-04-001 | 10.1
STAINLESS STEEL HINGES | OPTIONAL |  |  | Stainless steel EN 10088 X6Cr17 2R (1.4016) | 904-04-002-007 | 904-04-001 | 10.1
SPRINGS | PREFERENT | 904-04-009-014 |  | Steel EN 10270-1 SH- Ø -Z (EN 10016-2) Antiguo F143 | 904-04-002-007 | 904-04-001
SPRINGS | OPTIONAL |  |  | Steel NFA 47301 B1 o C1 | 904-04-002-008 | 904-04-001 | 10.2
SPRINGS | OPTIONAL |  |  | Steel SWRH 82B Acc.Q/BQB 512 | 904-04-002-008 | 904-04-001 | 10.2
STAINLESS STEEL SPRINGS | PREFERENT | 904-04-002-023 |  | EN 10270-1 PH Tension, compression or torsion springs or wire forms which are subjected to high static stresses or medium level dynamic stresses. | 904-04-002-005 | 904-04-001 | 11.1
STAINLESS STEEL SPRINGS | OPTIONAL |  |  | EN 10270-1 SH Tension, compression or torsion springs which are subjected to high static stresses or slightly dynamic stresses. | 904-04-002-014 | 800-14-001 | 1.1
STAINLESS STEEL SPRINGS | OPTIONAL | 904-04-002-008 |  |  | 904-04-002-005 | 800-14-001 | 1.1
STAINLESS STEEL SPRINGS | OPTIONAL |  |  | Stainless steel EN 10270-3 X10CrNi18-8 (AISI 302 1.4310) | 904-04-002-005 | 800-14-001 | 1.1
ROD |  |  | REFERS TO 800-14-001 |  | 904-04-002-005 | 800-14-001 | 1.1
STAINLESS STEEL ROD R 800-1000 N/mm2 | PREFERENT | 904-04-002-014 | COLD ROLLED PROFILE RESISTANCE 900-1000 N/mm2 | Stainless steel EN 10088-2 X5CrNi 18-10 2R (1.4301) | 904-04-002-005 | 800-14-001 | 1.1
STAINLESS STEEL ROD R 800-1000 N/mm2 | OPTIONAL |  | COLD ROLLED PROFILE RESISTANCE 900-1000 N/mm2 | Steel Iinox AISI-316 | 904-04-002-014 | 800-14-001 | 1.2
STAINLESS STEEL ROD R 800-1000 N/mm2 | OPTIONAL |  | COLD ROLLED PROFILE RESISTANCE 900-1000 N/mm2 | Stainless steel AISI 434 | 904-04-002-005 | 800-14-001 | 1.2
STAINLESS STEEL ROD R 800-1000 N/mm2 | OPTIONAL |  | COLD ROLLED PROFILE RESISTANCE 900-1000 N/mm2 | Stainless steel AISI 430 | 904-04-002-005 | 800-14-001 | 1.2
STAINLESS STEEL ROD R 800-1000 N/mm2 | OPTIONAL |  | COLD ROLLED PROFILE RESISTANCE 900-1000 N/mm2 | Stainless steel AISI 430 F | 904-04-002-005 | 800-14-001 | 1.2
STAINLESS STEEL ROD 8x4 y 8.1x2.5 R 700-900 N/mm2 | PREFERENT | 904-04-002-014 | COLD ROLLED PROFILE RESISTANCE 700-900 N/mm2 | Stainless steel EN 10088-2 X5CrNi 18-10 2R (1.4301) | 904-04-002-005 | 800-14-001 | 1.2
STAINLESS STEEL ROD 8x4 y 8.1x2.5 R 700-900 N/mm2 | OPTIONAL |  | COLD ROLLED PROFILE RESISTANCE 700-900 N/mm2 | Steel Iinox AISI-316 | 904-04-002-014 | 800-14-001 | 1.3
STAINLESS STEEL ROD 8x4 y 8.1x2.5 R 700-900 N/mm2 | OPTIONAL |  | COLD ROLLED PROFILE RESISTANCE 700-900 N/mm2 | Stainless steel AISI 434 | 904-04-002-005 | 800-14-001 | 1.3
STAINLESS STEEL ROD 8x4 y 8.1x2.5 R 700-900 N/mm2 | OPTIONAL |  | COLD ROLLED PROFILE RESISTANCE 700-900 N/mm2 | Stainless steel AISI 430 | 904-04-002-005 | 800-14-001 | 1.3
STAINLESS STEEL ROD 8x4 y 8.1x2.5 R 700-900 N/mm2 | OPTIONAL |  | COLD ROLLED PROFILE RESISTANCE 700-900 N/mm2 | Stainless steel AISI 430 F | 904-04-002-005 | 800-14-001 | 1.3
ROD 102-0121-99-00 R 1000-1210 N/mm2 | PREFERENT | 904-04-002-014 | COLD ROLLED PROFILE RESISTANCE 1000-1210 N/mm2 | Stainless steel EN 10088-2 X5CrNi 18-10 2R (1.4301) | 904-04-002-005 | 800-14-001 | 1.3
ROD 102-0121-99-00 R 1000-1210 N/mm2 | OPTIONAL |  | COLD ROLLED PROFILE RESISTANCE 1000-1210 N/mm2 | Steel Iinox AISI-316 | 904-04-009-013 | 800-14-001 | 2
ROD 102-0121-99-00 R 1000-1210 N/mm2 | OPTIONAL |  | COLD ROLLED PROFILE RESISTANCE 1000-1210 N/mm2 | Stainless steel AISI 434 | 904-04-009-013 | 800-14-001 | 2
ROD 102-0121-99-00 R 1000-1210 N/mm2 | OPTIONAL |  | COLD ROLLED PROFILE RESISTANCE 1000-1210 N/mm2 | Stainless steel AISI 430 | 904-04-009-013 | 800-14-001 | 2
ROD 102-0121-99-00 R 1000-1210 N/mm2 | OPTIONAL |  | COLD ROLLED PROFILE RESISTANCE 1000-1210 N/mm2 | Stainless steel AISI 430 F | 904-04-009-061 | 800-14-001 | 3
ROD R 700-1000 N/mm2 | PREFERENT | 904-04-009-013 | WIRE ROD COLD ROLLED RESISTANCE 700-1000 N/mm2 (alambron laminado en frio) | Steel EN 10016 - 2 C38D Zn (1.0516) Non-alloy steel rods for drawing and/or cold rolling. Specific requirements for general purpose rod | 904-04-009-061 | 800-14-001 | 3
ROD R 700-1000 N/mm2 | OPTIONAL |  | WIRE ROD COLD ROLLED RESISTANCE 700-1000 N/mm2 (alambron laminado en frio) | F-1203 | 904-04-009-062 | 800-14-001 | 4
ROD R 700-1000 N/mm2 | OPTIONAL |  | WIRE ROD COLD ROLLED RESISTANCE 700-1000 N/mm2 (alambron laminado en frio) | F-1150 | 904-04-002-007 | 904-04-001 | 12.1
ROD R 700-1000 N/mm2 | OPTIONAL |  | WIRE ROD COLD ROLLED RESISTANCE 700-1000 N/mm2 (alambron laminado en frio) | EN 8D VSP (India) Annealed Phospated and Cold rolled | 904-04-009-015 | 904-04-001 | 12.1
ROD R 1030-1200 N/mm2 Zn-Al | PREFERENT | 904-04-009-061 | WIRE ROD COLD ROLLED RESISTANCE 1030-1200 N/mm2 (alambron laminado en frio) | SteelEN10016-2 c38D Zn Al zincado Nombre comercial Galfan (Zn-Al) (Tréfileurope) | 904-04-002-001 | 904-04-001 | 12.2
ROD R 1030-1200 N/mm2 Zn-Al | OPTIONAL |  | WIRE ROD COLD ROLLED RESISTANCE 1030-1200 N/mm2 (alambron laminado en frio) | mismo EN10016-2 c38D zincado Nombre comercial Bezinal (Bekaert s.A.)Zn-Al) | 904-04-009-015 | 904-04-001 | 13.1
ROD R 1030-1200 N/mm2 Zn-Al | PREFERENT | 904-04-009-062 | WIRE ROD COLD ROLLED RESISTANCE 1030-1200 N/mm2 (alambron laminado en frio) | mismo EN10016-2 c38D zincado Nombre comercial Galva (Zn) (Tréfileurope) | 904-04-002-001 | 904-04-001 | 13.2
HOOK SPRING | PREFERENT | 904-04-002-014 |  | Steel EN 10270-1 SH- Ø -Z | 904-04-009-015 | 904-04-001 | 14.1
HOOK SPRING | OPTIONAL |  |  | Steel EN 10016-2 | 904-04-009-016 | 904-04-001
STAINLESS STEEL HOOK SPRING | PREFERENT | 904-04-002-001 |  | Stainless steel EN 10270-3 X10CrNi18-8 (1.431) | 904-04-002-001 | 904-04-001 | 14.2
MAIN BOW | PREFERENT | 904-04-009-015 |  | Steel EN 10346 HX220YD+Z100 o 140M-B-O (1.0923) | 904-04-009-015 | 904-04-001 | 15.1
STAINLESS STEEL MAIN BOW | PREFERENT | 904-04-002-001 |  | Stainless steel EN 10088 X6Cr17 (1.4016) | 904-04-009-016 | 904-04-001
INTERMEDIATE BOW | PREFERENT | 904-04-009-015 |  | Steel EN 10346 HX220YD+Z100/140M-B-O (1.0923) | 904-04-002-001 | 904-04-001 | 15.2
INTERMEDIATE BOW | OPTIONAL | 904-04-002-001 |  | HX340LAD+Z100MB acc EN 10346 | 904-04-002-005 | 904-04-001 | 16.1
STAINLESS STEEL INTERMEDIATE BOW | PREFERENT | 904-04-002-001 |  | Stainless steel EN 10088 X6Cr17 (1.4016) | 904-04-002-005 | 904-04-001 | 16.1
SMALL BOW | PREFERENT | 904-04-009-015 |  | Steel EN 10346 HX220YD+Z100/140M-B-O (1.0923) | 904-04-009-044 | 904-04-001 | 16.2
SMALL BOW | OPTIONAL | 904-04-002-001 |  | HX340LAD+Z100MB acc EN 10346 | 904-04-009-044 | 904-04-001 | 16.2
STAINLESS STEEL SMALL BOW | PREFERENT | 904-04-002-001 |  | Stainless steel EN 10088 X6Cr17 (1.4016) | 904-04-009-016 | 904-04-009
STRING STRING (BALLESTAS) INOX | PREFERENT | 904-04-002-005 |  | Stainless steel EN10088 X5CrNi18-10 (1.4301) | 904-04-009-016 | 904-04-009
STRING STRING (BALLESTAS) INOX | OPTIONAL |  |  | Stainless steel EN10088 X5CrNi17-7 (1.4319)
STRING STRING (BALLESTAS) | PREFERENT | 904-04-009-044 |  | Carbon tempered steel JIS G4401 Sk85 (sk5)10132-4 hardness 46±1 HRC – Rm 1480-1580 MPa
STRING STRING (BALLESTAS) | OPTIONAL |  |  | Carbon tempered steel C67S s/EN10132-4 hardness 46±1 HRC – Rm 1480-1580 MPa
MAGNETS RETAINING SPRING (Ballesta contención imanes) | PREFERENT | 904-04-009-016
MAGNETS RETAINING SPRING (Ballesta contención imanes) | OPTIONAL |  |  | C67S +LC s7n EN 10132-4
FLAT SPRING INOX | PREFERENT | 904-04-002-001 |  | Inox X6Cr17 EN 10151 +C1300(1.4016)
FLAT SPRING INOX | OPTIONAL | 904-04-002-016 |  | Stainless steel EN 10270-3 X10CrNi18-8 +C1300 (1.431)
FLAT SPRING INOX | OPTIONAL | 904-04-002-010 |  | Stainless steel EN 10270-3 X5CrNi18-10 +C1300 (1.431)
SEEGER INOX | PREFERENT | 904-04-002-011 |  | X20Cr13 AIS 420 (1.4021) |  | Aluminio
SEEGER INOX | OPTIONAL |  |  | X39CrMo 17-1 (1.4122) |  | Aluminio
CEMENTED PIVOTS (pivotes cemetados) | PREFERENT |  |  | 18CrMo4 EN 10084 case hardening steel
SCREW FOR ANTIROTATION FIXATION (tornillo fijacióna antigiro) | PREFERENT | 904-04-009-033 |  | C10-C EN 10263-2
SCREW FOR ANTIROTATION FIXATION (tornillo fijacióna antigiro) | OPTIONAL | 904-04-009-045 |  | C15-C EN 10263-2
GEAR BOX | PREFERENT | 904-04-003-002 |  | EN AC 46000 (L2630)
GEAR BOX | OPTIONAL | 904-04-003-003 |  | EN AC 47100 (L2631)
METALLIC CYLINDRICAL BUSHING (Casquillos cilindricos metálicos) | PREFERENT | 904-04-009-008 |  | Steel / Steel EN 10277-3 11SMn30
METALLIC CYLINDRICAL BUSHING (Casquillos cilindricos metálicos) | OPTIONAL | 904-04-009-011 |  | Steel / Steel EN 10277-3 11SMnPb30 Free cutting steels., hot rolled bars and rods
THREADED STUD | PREFERENT | 904-04-009-047 |  | C25-E EN 10250-2
THREADED STUD | OPTIONAL | 904-04-009-011 |  | 11SMnPb30 EN 10277-3
CYLINDRICAL BUSHING | PREFERENT | 904-04-009-086 |  | Steel E260 S/n En 10305-3 Steel tubes for precision applications. Welded cold sized tubes
CYLINDRICAL BUSHING | OPTIONAL | 904-04-009-011 |  | Steel EN 10277-3 11SMnPb30 Free cutting steels., hot rolled bars and rods
CABLE STRAP (brida amarracables) | PREFERENT | 904-04-009-088 |  | Steel DX52D-Z200 MA Continuously hot-dip zinc coated low carbon steels strip and sheet for cold forming.
CABLE STRAP (brida amarracables) | OPTIONAL |  |  | Z-275 estrellado minimo s7n EN10142
CABLE STRAP (brida amarracables) | OPTIONAL | 904-04-009-087 |  | Aceo DX52D-Z200 MB Continuously hot-dip zinc coated low carbon steels strip and sheet for cold forming.
TAPTITE THREADED SCREW (Tornillo rosca taptite) | PREFERENT | 904-04-009-048 |  | 23B2 EN 10263-4: 2001 Steel rod, bars and wire for cold heading and cold extrusion
TAPTITE THREADED SCREW (Tornillo rosca taptite) | OPTIONAL | 95 |  | 17B2 EN 10263-4: 2001 Steel rod, bars and wire for cold heading and cold extrusion
WELDED SCREW | PREFERENT | 904-04-009-008 |  | Steel / Steel EN 10277-3 11SMn30
WELDED SCREW | OPTIONAL | 904-04-009-033 |  | Steel C10 s7n EN 10263-2
GROMMET | PREFERENT | 904-04-021-002 |  | EPDM 65-70 shore A
GROMMET | OPTIONAL | 904-04-010-014 |  | Pvc 65-70 shore A
INTERMITTENCE BASES (Bases de intermitencia) | PREFERENT | 904-04-010-001 |  | PA6
INTERMITTENCE BASES (Bases de intermitencia) | OPTIONAL |  |  | PA615gf
ARMATURE PLATES | PREFERENT | 904-04-009-019 |  | DC01+ C490
ARMATURE PLATES | OPTIONAL | 904-04-009-038 |  | DC01-C90MAO chinesse grade without EN#
ARMATURE PLATES | OPTIONAL |  |  | SAE 1008 RM 590 Mpa
SPACER (Distanciador cilindrico) | PREFERENT | 904-04-009-030 |  | EN 10296-1 E155 Welded circular steel tubes for mechanical and general engineering purposes.
SPACER (Distanciador cilindrico) | OPTIONAL | 904-04-009-011 |  | EN 10277-3 11SMnPb30 Free cutting steels., hot rolled bars and rods
SPACER (Distanciador cilindrico) | OPTIONAL |  |  | Q235-A Steel chino
FLAT WASHER PA66 | PREFERENT | 904-04-010-004 |  | PA66
FLAT WASHER PA66 | OPTIONAL |  |  | PA66 + UV
ELECTRICAL CONTACT TAP (Lenguetas contacto eléctrico) | PREFERENT | 904-04-004-002
Lenguetas contacto eléctrico | OPTIONAL | H65 Y2 |  | Cu Sn acc GBT/2509/2008
NUT M16x1 | PREFERENT | 904-04-009-008 |  | Steel / Steel EN 10277-3 11SMn30
NUT M16x1 | OPTIONAL |  |  | Steel / Steel EN 10277-3 11SMn37
NUT M16x1 | OPTIONAL |  |  | Steel / Steel EN 10277-3 11SMnPb30
NUT M16x1 | OPTIONAL |  |  | Steel / Steel EN 10277-3 11SMnPb37
NUT M16x1 | OPTIONAL |  |  | Steel / Steel AISI 12L14
NUT M16x1 | OPTIONAL |  |  | Steel / Steel #45
BRUS HOLDER PLATE | PREFERENT | CANCELLED
INSULATING STAR (estrella aislante) | PREFERENT | 904-04-015-001 |  | Resina fenólica (Plasmicell )
INSULATING STAR (estrella aislante) | OPTIONAL |  |  | F861 Q/TXXFR003-2009
| OPTIONAL |  |  | Steel 20# (China GB)
POLE HOUSING COVER | PREFERENT | 904-04-009-029 | SHEET (plancha) | Steel EN10111 DD14 Continuously hot rolled low carbon steel.
POLE HOUSING COVER | OPTIONAL | 904-04-009-026 | SHEET (plancha) | Steel EN10130 DC04 Continuously hot rolled low carbon steel.
ARMATURE SHAFT RADIAL STOPPER 311 | PREFERENT | 904-04-010-048 |  | POM-based thermoplastic resin with Molybdenum Disulphide additive
STATORS, ROTORS AND ARMATURES | OPTIONAL | 904-04-009-101 | COLD ROLLED | Cold rolled non-oriented electrical steel sheet and strip delivered in the fully processed state
PARKING TAB | PREFERENT | 904-04-002-024 |  | Stainless steel strip for springs. X10CrNi18-8+C1500 (1500-1700N/mm2) | 904-04-002-024

## Heat treatment
Heat treatment conditions
+A | Soft annealed | +P | Precipitation hardened
+AC | Annealed to achieve spheroidization of the carbides | +PE | Peeled
+AR | As rolled | +QA | Air quenched and tempered
+AT | Solution annealed | +QL | Liquid quenched and tempered
+C | Cold drawn / hard | +QT | Quenched and tempered
+CR | Cold rolled | +S | Treated to improve shearability
+FP | Treated to ferrite-pearlite structure and hardness range | +SH | As rolled and turned
+I | Isothermal annealing | +SR | Cold drawn and stress relieved
+LC | Cold drawn / soft | +T | Tempered
+M | Thermo mechanical rolling | +TH | Treated to hardness range
+N | Normalized | +WW | Warm worked
+NT | Normalized and tempered | +U | Untreated